## 配比导入模板
混凝土配合比记录 · 导入模板
一、配合比信息
配合比名称 |  |  | 配合比类型 |  |  | 创建人 |  |  | 创建时间
C80风电 |  |  | HPC |  |  | admin |  |  | 2026.6.23
二、混凝土性能要求
强度等级/MPa |  |  | 扩展度/mm |  |  | 坍落度/mm |  |  | 其他
80 |  |  | 650
三、原材料性能
胶材28d强度/MPa |  | 表观密度/kg/m³ | [6 empty] | 粗骨料最大粒径/mm
|  | 水泥 | 粉煤灰 | 矿粉 | 微珠 | 硅灰 | 粗骨料 | 细骨料
50 |  | 3100 | 2200 | 2900 | 2100 | 2400 | 2700 | 2650 | 20
四、配合比关键参数
水胶比 W/B | 水泥/% | 粉煤灰/% | 矿粉/% | 微珠/% | 硅灰/% | 胶材总量 | 砂率/% | 粗骨料体积 /m³ | 外加剂/% | 含气量/m3
0.2583333 | 70 | 10 | 0 | 10 | 10 | 600 | 45.56213 | 0.3407407 | 1.5 | 0.01
五、实验室配合比
用量 | 水泥 | 粉煤灰 | 矿粉 | 微珠 | 硅灰 | 粗骨料 | 细骨料 | 水 | 外加剂 | 合计
每方用量(kg/m3) | 420 | 60 | 0 | 60 | 60 | 920 | 770 | 155 | 9 | 2454
20 | 8.4 | 1.2 | 0 | 1.2 | 1.2 | 18.4 | 15.4 | 3.1 | 0.18 | 49.08
注： 1）绿色方框需输入数值，黄色方框为计算值，无需输入； 2）配合比类型：高性能混凝土为HPC；超高性能混凝土为UHPC； 3）扩展度和坍落度填写具体数值或范围的平均值； 4）胶材28d强度为本胶材组成制备标准胶砂试样的标养28d抗压强度；无实测值时，可根据水泥等级及其富余系数、各掺合料强度影响系数等进行估算； 5）各原材料表观密度、含气量有实测值时填写实测值；无实测值可参考软件中的推荐值； 6）粗骨料最大粒径填写：16、20或25； 7）实验室配合比第三行为试拌体积下的用量，填写试拌体积，单位为L； 8）不涉及的方框，不用填写任何内容，空着即可。