## 配比导入模板
混凝土配合比记录 · 导入模板
一、配合比信息
配合比名称 |  |  | 配合比类型 |  |  | 创建人 |  |  | 创建时间
C130风电 |  |  | UHPC |  |  | admin |  |  | 2026.6.24
二、混凝土性能要求
强度等级/MPa |  |  | 扩展度/mm |  |  | 抗拉强度等级/MPa |  |  | 其他
150 |  |  | 650 |  |  | UT05
三、原材料性能
表观密度/kg/m³ |  |  |  |  | 粒径/μm
水泥 | 粉煤灰 | 微珠 | 硅灰 | 细骨料 | 体系最大粒径 |  | 粉煤灰峰值粒径 |  | 微珠峰值粒径
3100 | 2200 | 2100 | 2400 | 2650 | 80 |  | 18 |  | 4
四、配合比关键参数
水胶比 W/B | 水泥/% | 粉煤灰/% | 微珠/% | 硅灰/% | 胶材总量 | 钢纤维/% | 砂胶比 | 外加剂/%
0.16 | 70 | 10 | 10 | 10 | 1000 | 2 | 1.2 | 2.5
五、实验室配合比
用量 | 水泥 | 粉煤灰 | 微珠 | 硅灰 | 细骨料 | 钢纤维 | 水 | 外加剂 |  | 合计
每方用量(kg/m3) | 700 | 100 | 100 | 100 | 1200 | 157 | 160 | 25 |  | 2542
20 | 14 | 2 | 2 | 2 | 24 | 3.14 | 3.2 | 0.5 |  | 50.84
注： 1）绿色方框需输入数值，黄色方框为计算值，无需输入； 2）配合比类型：高性能混凝土为HPC；超高性能混凝土为UHPC； 3）抗拉强度等级，填写UT05或UT07； 4）扩展度和抗拉强度填写具体数值或范围的平均值，不写范围； 5）各原材料表观密度有实测值时填写实测值；无实测值可参考软件中的推荐值； 6）粒径对应的三个参数宜采用实测值； 7）实验室配合比第三行为试拌体积下的用量，填写试拌体积，单位为L； 8）不涉及的方框，不用填写任何内容，空着即可。